## Sheet1
网购口罩检测汇总表
序号 | 样品编号 |  | 未处理 |  |  | 处理后 |  |  | 平均值 | PH值 | 甲醛含量（mg/kg） | 防寒性能 （△t） ℃ |  | 样品名称 | 商标 | 规格 | 生产企业 | 样品数量（只） | 购样金额
1 | 1 | 过滤效率（%） | 27.8 | 26.4 | 19.2 | 21.6 | 54.6 | 22.3 | 28.65 | 6.7 | 1 | 4min | 7.6 | 保暖男士口罩 | 旺角16号 |  |  | 15 | 135.8
|  | 呼气阻力（Pa） | 39.8 | 42.4 | 40.5 | 33.6 | 42.7 | 43.6 | 40.43333 |  |  | 8min | 14.5
|  | 吸气阻力（Pa） | 80.5 | 84.5 | 90.6 | 62.2 | 74.5 | 80.7 | 78.83333 |  |  | 12min | 18.3
2 | 2 | 过滤效率（%） | 22.6 | 29.5 | 24.4 | 32.8 | 29.1 | 31.6 | 28.33333 | 6.7 | 1 | 4min | 7.2 | 保暖防尘口罩耳罩二合一 | 口水妞 |  |  | 15 | 77
|  | 呼气阻力（Pa） | 99.6 | 97.6 | 102.4 | 89.4 | 79.6 | 82.7 | 91.88333 |  |  | 8min | 14.7
|  | 吸气阻力（Pa） | 156.4 | 148.2 | 134.5 | 133.8 | 126.9 | 121.9 | 136.95 |  |  | 12min | 19.4
3 | 3 | 过滤效率（%） | 37.1 | 37 | 37.4 | 37.9 | 40.6 | 38.5 | 38.08333 | 6.8 | 1 | 4min | 7.6 | 儿童保暖防尘口罩 | 青秀 |  |  | 15 | 94.5
|  | 呼气阻力（Pa） | 55.9 | 53.5 | 57.6 | 70.7 | 67.3 | 59.4 | 60.73333 |  |  | 8min | 14.2
|  | 吸气阻力（Pa） | 116.8 | 107.4 | 120.7 | 75.9 | 82.1 | 79.7 | 97.1 |  |  | 12min | 18.2
4 | 4 | 过滤效率（%） | 46.7 | 42.9 | 40.6 | 39.4 | 45.3 | 40.4 | 42.55 | 7 | 2 | 4min | 5.3 | 秋冬温暖保暖口罩 |  |  |  | 15 | 373.5
|  | 呼气阻力（Pa） | 169.1 | 182.2 | 138.2 | 142.9 | 154.6 | 139.7 | 154.45 |  |  | 8min | 12.1
|  | 吸气阻力（Pa） | 229 | 236 | 208.1 | 245.7 | 236.3 | 229.6 | 230.7833 |  |  | 12min | 16.5
5 | 5 | 过滤效率（%） | 28.4 | 28.7 | 28.6 | 30.3 | 32.5 | 28.6 | 29.51667 | 7.9 | 11 | 4min | 9.6 | 防寒口罩 | 玮希佳 |  | 苏州科创服饰有限公司 | 15
|  | 呼气阻力（Pa） | 37.9 | 35.4 | 36.9 | 75.1 | 69.4 | 54.7 | 51.56667 |  |  | 8min | 16.6
|  | 吸气阻力（Pa） | 79 | 80.9 | 82.2 | 98.6 | 93.7 | 104.1 | 89.75 |  |  | 12min | 20.1
6 | 6 | 过滤效率（%） | 77.2 | 83.3 | 82.9 | 61.8 | 58.8 | 61.8 | 70.96667 | 6.3 | 4 | 4min | 8.6 | PM2.5口罩 | 绿盾 |  | 上海兴诺康纶纤维科技股份有限公司 | 15
|  | 呼气阻力（Pa） | 120.1 | 113.8 | 115.4 | 90.3 | 94.4 | 98.6 | 105.4333 |  |  | 8min | 16.1
|  | 吸气阻力（Pa） | 149.9 | 171.8 | 157.9 | 134.4 | 152.9 | 147.6 | 152.4167 |  |  | 12min | 19.9
7 | 7 | 过滤效率（%） | 33.1 | 39.3 | 36.8 | 17.1 | 28.9 | 35.6 | 31.8 | 9.2 | 8 | 4min | 10.3 | 蕾哈娜口罩 | 蕾哈娜 |  | 杭州青壹坊（天克）文具礼品有限公司 | 15 | 210
|  | 呼气阻力（Pa） | 34.4 | 37.5 | 39.4 | 137.4 | 154.7 | 143.9 | 91.21667 |  |  | 8min | 17.3
|  | 吸气阻力（Pa） | 68.6 | 72.4 | 74.2 | 279.6 | 312.4 | 280.6 | 181.3 |  |  | 12min | 20.8
8 | 8 | 过滤效率（%） | 36.9 | 38.8 | 39.8 | 38 | 35.2 | 30.2 | 36.48333 | 9.1 | 2 | 4min | 10.2 | PM2.5防护时尚口罩 | 维康 |  | 遂昌维康竹炭开发有限公司 | 15 | 315
|  | 呼气阻力（Pa） | 147 | 177.4 | 168.9 | 121.7 | 142.5 | 132.5 | 148.3333 |  |  | 8min | 16.7
|  | 吸气阻力（Pa） | 211.2 | 224.4 | 232.5 | 277.9 | 295.2 | 287.6 | 254.8 |  |  | 12min | 20.2
9 | 9 | 过滤效率（%） | 34.5 | 30.6 | 30.8 | 28.6 | 33.2 | 46.6 | 34.05 | 7.7 | 2 | 4min | 6.6 | 爽蒂PM2.5防护口罩 | SD | 成人型 | 上海爽蒂生活日用品有限公司 | 15 | 230
|  | 呼气阻力（Pa） | 69.7 | 72.4 | 74.6 | 97 | 103.2 | 101.7 | 86.43333 |  |  | 8min | 14.8
|  | 吸气阻力（Pa） | 119.2 | 125.4 | 117.4 | 148.7 | 179.6 | 189.6 | 146.65 |  |  | 12min | 18.9
10 | 10 | 过滤效率（%） | 15.3 | 15.1 | 13.5 | 14.2 | 14.7 | 13.6 | 14.4 | 7 | 2 | 4min | 8 | 秋冬保暖口罩 |  |  |  | 15 | 193.5
|  | 呼气阻力（Pa） | 76.2 | 76.8 | 84.5 | 18.4 | 21.4 | 22.8 | 50.01667 |  |  | 8min | 15.5
|  | 吸气阻力（Pa） | 152.8 | 132.4 | 139.6 | 77.6 | 82.4 | 79.4 | 110.7 |  |  | 12min | 19.4
11 | 11 | 过滤效率（%） | 33 | 28.8 | 29.7 | 34.4 | 32.7 | 44.1 | 33.78333 | 6.2 | 1 | 4min | 7.9 | 保暖防尘口罩耳罩二合一 | 古力熊 |  |  | 15 | 77
|  | 呼气阻力（Pa） | 92.5 | 68.4 | 79.4 | 58.1 | 83.3 | 74.3 | 76 |  |  | 8min | 15.2
|  | 吸气阻力（Pa） | 110.4 | 118.5 | 120.4 | 107.8 | 118.2 | 109.4 | 114.1167 |  |  | 12min | 22.5
12 | 12 | 过滤效率（%） | 82 | 71.8 | 76.8 | 57.5 | 44.1 | 60.6 | 65.46667 | 6.7 | 2 | 4min | 8.7 | 防雾霾防PM2.5口罩 | 绿盾 | XS | 上海兴诺康纶纤维科技股份有限公司 | 15 | 459
|  | 呼气阻力（Pa） | 95.3 | 98.4 | 92.5 | 60.6 | 78 | 79.4 | 84.03333 |  |  | 8min | 16
|  | 吸气阻力（Pa） | 199.4 | 195.6 | 204.2 | 96.9 | 104.3 | 112.6 | 152.1667 |  |  | 12min | 19.8
13 | 13 | 过滤效率（%） | 35.4 | 32.7 | 37.1 | 35.9 | 34.6 | 36.4 | 35.35 | 6.5 | 2 | 4min | 10.2 | 迪士尼口罩 | 迪士尼 | 230mm-110mm | 绘艺饰品有限公司 | 15 | 170
|  | 呼气阻力（Pa） | 144.5 | 79.5 | 97.7 | 78.2 | 77.6 | 74.2 | 91.95 |  |  | 8min | 16.8
|  | 吸气阻力（Pa） | 225.6 | 120.7 | 135.4 | 130.9 | 135.4 | 125.7 | 145.6167 |  |  | 12min | 20.1
14 | 14 | 过滤效率（%） | 38.9 | 39.9 | 43.3 | 41.7 | 42 | 41.9 | 41.28333 | 6.8 | 1 | 4min | 7.8 | 迪士尼口罩 | 迪士尼 | 230mm-110mm | 绘艺饰品有限公司 | 15 | 170
|  | 呼气阻力（Pa） | 126 | 115.4 | 127.2 | 176.3 | 164.8 | 160.9 | 145.1 |  |  | 8min | 15.9
|  | 吸气阻力（Pa） | 146.2 | 150.2 | 154.4 | 205.4 | 217.3 | 227.6 | 183.5167 |  |  | 12min | 19.8
15 | 15 | 过滤效率（%） | 40.7 | 41.6 | 61.5 | 39.4 | 40.1 | 39.8 | 43.85 | 7.9 | 3 | 4min | 8.2 | 睿世堡负离子口罩 | 睿世堡 | S | 福建中睿环保科技有限公司 | 15 | 437
|  | 呼气阻力（Pa） | 113.9 | 120.4 | 109.4 | 101.7 | 99.4 | 93.5 | 106.3833 |  |  | 8min | 15.5
|  | 吸气阻力（Pa） | 213.8 | 220.2 | 204.6 | 118.6 | 120.3 | 119.7 | 166.2 |  |  | 12min | 19.8
16 | 16 | 过滤效率（%） | 34.1 | 30.1 | 36.1 | 33.9 | 27.8 | 30.5 | 32.08333 | 8 | 3 | 4min | 10.5 | PM2.5儿童防护滤片口罩 | 维康 |  | 遂昌维康竹炭开发有限公司 | 15 | 315
|  | 呼气阻力（Pa） | 81.7 | 40.8 | 54.6 | 98.3 | 86.5 | 80.4 | 73.71667 |  |  | 8min | 17.6
|  | 吸气阻力（Pa） | 92.3 | 121.4 | 100.5 | 113.4 | 107.6 | 112.7 | 107.9833 |  |  | 12min | 20.9
17 | 17 | 过滤效率（%） | 41 | 40.1 | 34.7 | 33.1 | 32.6 | 55.4 | 39.48333 | 8 | 3 | 4min | 6.6 | 睿世堡负离子口罩 | 睿世堡 | L | 福建中睿环保科技有限公司 | 15 | 437
|  | 呼气阻力（Pa） | 153.9 | 142.4 | 140.2 | 121.1 | 117.6 | 119.6 | 132.4667 |  |  | 8min | 14.3
|  | 吸气阻力（Pa） | 210.5 | 224.5 | 232.4 | 183.2 | 179.3 | 192.4 | 203.7167 |  |  | 12min | 18.7
18 | 18 | 过滤效率（%） | 27.9 | 28.5 | 24.4 | 26.3 | 28.4 | 26.6 | 27.01667 | 8.9 | 2 | 4min | 9.8 | 防PM2.5口罩 | 尊仕 |  |  | 15 | 360
|  | 呼气阻力（Pa） | 40.4 | 42.4 | 44.4 | 57.5 | 62.4 | 41.3 | 48.06667 |  |  | 8min | 17.1
|  | 吸气阻力（Pa） | 69.9 | 70.6 | 72.5 | 63.8 | 54.5 | 50.5 | 63.63333 |  |  | 12min | 20.5
19 | 19 | 过滤效率（%） | 17.6 | 27.4 | 20.3 | 20.3 | 26.1 | 28.9 | 23.43333 | 8.4 | 1 | 4min | 15.2 | 保暖防寒口罩 |  |  |  | 15 | 198
|  | 呼气阻力（Pa） | 21.8 | 22.4 | 23.5 | 29.5 | 32.4 | 34.4 | 27.33333 |  |  | 8min | 20.8
|  | 吸气阻力（Pa） | 39.5 | 47.2 | 50.2 | 44.7 | 52.6 | 48.9 | 47.18333 |  |  | 12min | 24
20 | 20 | 过滤效率（%） | 30.1 | 32.4 | 29.7 | 35 | 53 | 31.4 | 35.26667 | 6.7 | 2 | 4min | 7.6 | 3M舒适口罩 | 3M NEXCARE | 24*16公分 | 台湾明尼苏达矿业制造股份有限公司 | 15 | 265.5
|  | 呼气阻力（Pa） | 55.8 | 50.4 | 56.7 | 61.4 | 59.8 | 60.7 | 57.46667 |  |  | 8min | 15.1
|  | 吸气阻力（Pa） | 77.8 | 76.5 | 79.3 | 101.7 | 98.6 | 103.4 | 89.55 |  |  | 12min | 18.9
21 | 21 | 过滤效率（%） | 23.4 | 24.3 | 22.6 | 36.8 | 26.5 | 29.8 | 27.23333 | 6.6 | 2 | 4min | 7 | 冬季防寒口耳罩 |  |  |  | 15 | 122.68
|  | 呼气阻力（Pa） | 33 | 34.7 | 36.5 | 39.3 | 54.6 | 42.7 | 40.13333 |  |  | 8min | 14.1
|  | 吸气阻力（Pa） | 73.4 | 78.4 | 80.2 | 72.4 | 82.4 | 79.7 | 77.75 |  |  | 12min | 18.2
22 | 22 | 过滤效率（%） | 29.6 | 26.8 | 27.6 | 39.6 | 35 | 49.5 | 34.68333 | 6.3 | 3 | 4min | 7.2 | 爽蒂健康型防护口罩 | SD | 成人型 | 上海爽蒂生活日用品有限公司 | 15 | 225
|  | 呼气阻力（Pa） | 99.4 | 97.6 | 92.4 | 116.8 | 204.5 | 113.4 | 120.6833 |  |  | 8min | 14
|  | 吸气阻力（Pa） | 277.7 | 265.4 | 250.5 | 195.6 | 233.2 | 187.9 | 235.05 |  |  | 12min | 18.1
23 | 23 | 过滤效率（%） | 62.1 | 61 | 61.2 | 67.8 | 76.5 | 63.7 | 65.38333 | 9.3 | 2 | 4min | 8.4 | 捷酷8550口罩 | JAKROO | XS | 上海捷酷实业有限公司 | 15 | 117
|  | 呼气阻力（Pa） | 100.7 | 87.6 | 89.5 | 43.3 | 45.3 | 47.6 | 69 |  |  | 8min | 16.8
|  | 吸气阻力（Pa） | 164.2 | 145.2 | 150.4 | 122.4 | 88.4 | 114.5 | 130.85 |  |  | 12min | 20.9
24 | 24 | 过滤效率（%） | 80.4 | 86.5 | 90.8 | 84.1 | 84.2 | 84.1 | 85.01667 | 8.3 | 2 | 4min | 10.5 | 爽蒂儿童防护口罩 | SD | SD2896 | 上海爽蒂生活日用品有限公司 | 15 | 225
|  | 呼气阻力（Pa） | 151.9 | 91 | 83.8 | 72.7 | 69.9 | 79.6 | 91.48333 |  |  | 8min | 17.2
|  | 吸气阻力（Pa） | 190.5 | 143.5 | 152.1 | 132.4 | 126.8 | 113.4 | 143.1167 |  |  | 12min | 20.4
25 | 25 | 过滤效率（%） | 98.7 | 98.5 | 97.6 | 98 | 98.2 | 98.3 | 98.21667 | 7.4 | 1 | 4min | 7.8 | 朝美口罩 | 朝美 | Y-2 | 建德市朝美日化有限公司 | 15 | 405
|  | 呼气阻力（Pa） | 179 | 188.4 | 134.2 | 136.4 | 160.2 | 152.6 | 158.4667 |  |  | 8min | 15.4
|  | 吸气阻力（Pa） | 202.4 | 264.6 | 193.9 | 186.4 | 250.9 | 188.2 | 214.4 |  |  | 12min | 20
26 | 26 | 过滤效率（%） | 44.7 | 46.2 | 45.7 | 44.4 | 44.1 | 52.3 | 46.23333 | 6.9 | 1 | 4min | 9.2 | 舒适口罩 | NEXCARE | S | 台湾明尼苏达矿业制造股份有限公司 | 15 | 510
|  | 呼气阻力（Pa） | 79 | 82.4 | 80.1 | 101.5 | 126.2 | 100.6 | 94.96667 |  |  | 8min | 16.2
|  | 吸气阻力（Pa） | 139.1 | 142.5 | 128.7 | 127.9 | 154.2 | 139.6 | 138.6667 |  |  | 12min | 20
27 | 27 | 过滤效率（%） | 48.4 | 42 | 40.5 | 73.2 | 45 | 44.3 | 48.9 | 8.3 | 2 | 4min | 8.2 | 舒适口罩 | JAKROO | M | 上海捷酷实业有限公司 | 15 | 180
|  | 呼气阻力（Pa） | 70 | 72.4 | 69.4 | 160.6 | 138.7 | 144.5 | 109.2667 |  |  | 8min | 15.7
|  | 吸气阻力（Pa） | 111.9 | 108.7 | 114.2 | 227.3 | 207.4 | 212.5 | 163.6667 |  |  | 12min | 19.8
28 | 28 | 过滤效率（%） | 32.4 | 35.5 | 33.3 | 34.6 | 42.8 | 36.6 | 35.86667 | 9.2 | 1 | 4min | 9.3 | 冬季保暖防寒口罩 |  |  |  | 15 | 48
|  | 呼气阻力（Pa） | 28.5 | 30.2 | 32.4 | 20.1 | 35.1 | 24.4 | 28.45 |  |  | 8min | 16.7
|  | 吸气阻力（Pa） | 63.9 | 70.5 | 72.4 | 69.8 | 67.5 | 70.1 | 69.03333 |  |  | 12min | 21.4
29 | 29 | 过滤效率（%） | 31.2 | 31.6 | 32.5 | 40.2 | 40.3 | 43.2 | 36.5 | 8.3 | 8 | 4min | 8 | 口罩 | 雪飞尔 |  |  | 15 | 24
|  | 呼气阻力（Pa） | 72.5 | 82.4 | 70.4 | 88.9 | 72.6 | 83.5 | 78.38333 |  |  | 8min | 15.5
|  | 吸气阻力（Pa） | 125.2 | 132.4 | 140.1 | 132.4 | 124.7 | 130.6 | 130.9 |  |  | 12min | 19.5
30 | 30 | 过滤效率（%） | 33.9 | 32.1 | 33.7 | 33.4 | 31.6 | 27.7 | 32.06667 | 4.6 | 1 | 4min | 8.1 | 拉链口罩 |  |  |  | 15 | 387
|  | 呼气阻力（Pa） | 50.4 | 48.4 | 52.5 | 81.6 | 79.4 | 88.5 | 66.8 |  |  | 8min | 16.2
|  | 吸气阻力（Pa） | 84.9 | 86.4 | 90.8 | 135.8 | 126.3 | 147.3 | 111.9167 |  |  | 12min | 20
31 | 31 | 过滤效率（%） | 35.6 | 33.6 | 25.8 | 35.5 | 32.1 | 37.1 | 33.28333 | 6.6 | 2 | 4min | 6.9 | 3D活性炭口罩 | 青秀 |  |  | 15 | 120
|  | 呼气阻力（Pa） | 37.5 | 40.2 | 34.4 | 25.5 | 32.7 | 27.9 | 33.03333 |  |  | 8min | 14.1
|  | 吸气阻力（Pa） | 58.8 | 60.7 | 70.2 | 76.8 | 74.2 | 82.4 | 70.51667 |  |  | 12min | 18.6
32 | 32 | 过滤效率（%） | 44.5 | 52.9 | 44.2 | 45 | 43.9 | 43.7 | 45.7 | 9.3 | 2 | 4min | 8.4 | 舒适型防尘口罩 | 爱适康 |  | 上海攀峰商贸有限公司 | 15 | 133.65
|  | 呼气阻力（Pa） | 106.9 | 110.2 | 100.2 | 108.6 | 100.7 | 99.6 | 104.3667 |  |  | 8min | 16
|  | 吸气阻力（Pa） | 165.4 | 154.6 | 145.9 | 148.8 | 152.6 | 147.3 | 152.4333 |  |  | 12min | 19.9
33 | 33 | 过滤效率（%） | 22.5 | 22.7 | 23.2 | 27.1 | 27.1 | 26.8 | 24.9 | 6.8 | 1 | 4min | 7.1 | 摇粒绒口罩 | 青龙林 |  | 广州青龙林服饰有限公司 | 15 | 504
|  | 呼气阻力（Pa） | 70.3 | 72.5 | 74.5 | 31.7 | 42.9 | 38.6 | 55.08333 |  |  | 8min | 13.9
|  | 吸气阻力（Pa） | 84.4 | 86.4 | 90.5 | 72.4 | 67.5 | 78.3 | 79.91667 |  |  | 12min | 17.9
34 | 34 | 过滤效率（%） | 24.4 | 30.5 | 34.6 | 28.4 | 34.1 | 34.9 | 31.15 | 7 | 5 | 4min | 7.3 | 防寒口罩 | 花朵朵 |  |  | 15 | 88.5
|  | 呼气阻力（Pa） | 32.4 | 29.9 | 36.9 | 33.2 | 39.6 | 42.3 | 35.71667 |  |  | 8min | 14.3
|  | 吸气阻力（Pa） | 57.9 | 60.4 | 58.7 | 75.1 | 80.5 | 81.9 | 69.08333 |  |  | 12min | 18.5
35 | 35 | 过滤效率（%） | 30.1 | 32.3 | 26.3 | 43.2 | 34.8 | 43.7 | 35.06667 | 9.5 | 1 | 4min | 9.7 | 口罩 | 雪飞尔 |  |  | 15 | 24
|  | 呼气阻力（Pa） | 45.6 | 40.3 | 51.3 | 42 | 50.7 | 49.8 | 46.61667 |  |  | 8min | 17
|  | 吸气阻力（Pa） | 76.9 | 80.4 | 79.4 | 81.3 | 101.2 | 96.7 | 85.98333 |  |  | 12min | 21.4
36 | 36 | 过滤效率（%） | 12 | 13.6 | 15.1 | 12.6 | 17 | 17.2 | 14.58333 | 7 | 2 | 4min | 7.9 | 口罩 |  |  |  | 15 | 59
|  | 呼气阻力（Pa） | 76.4 | 78.2 | 79.5 | 30.4 | 47.7 | 25.4 | 56.26667 |  |  | 8min | 15.4
|  | 吸气阻力（Pa） | 146.7 | 134.5 | 140.2 | 76.4 | 84.7 | 80.4 | 110.4833 |  |  | 12min | 19.4
37 | 37 | 过滤效率（%） | 32.7 | 33.8 | 31 | 39.1 | 38.5 | 36.1 | 35.2 | 7.2 | 1 | 4min | 6.9 | 3D活性炭口罩 | 青秀 |  |  | 15 | 102
|  | 呼气阻力（Pa） | 25.4 | 40.2 | 37.6 | 22.4 | 32.6 | 27.6 | 30.96667 |  |  | 8min | 14.1
|  | 吸气阻力（Pa） | 53.1 | 60.5 | 57.4 | 63.9 | 82.3 | 63.4 | 63.43333 |  |  | 12min | 18.4
38 | 38 | 过滤效率（%） | 14.5 | 16.2 | 14.1 | 14.9 | 15.8 | 17.4 | 15.48333 | 7.9 | 9 | 4min | 7.3 | 防寒防晒口罩 | 舒非 |  |  | 15 | 206.25
|  | 呼气阻力（Pa） | 21.9 | 29.8 | 31.7 | 116.2 | 115.7 | 102.4 | 69.61667 |  |  | 8min | 14.9
|  | 吸气阻力（Pa） | 39.6 | 42.9 | 43.7 | 162.4 | 189.7 | 174.5 | 108.8 |  |  | 12min | 18.8
39 | 39 | 过滤效率（%） | 41.2 | 42.1 | 42.7 | 46 | 48.7 | 52.4 | 45.51667 | 9.1 | 15 | 4min | 8.2 | 迷彩口罩 | 承泰 |  |  | 15 | 231
|  | 呼气阻力（Pa） | 106 | 110 | 106 | 102.1 | 132.5 | 129.6 | 114.3667 |  |  | 8min | 14.3
|  | 吸气阻力（Pa） | 136 | 219 | 227 | 185.6 | 144.1 | 176.3 | 181.3333 |  |  | 12min | 19.2
40 | 40 | 过滤效率（%） | 64.5 | 65.5 | 57 | 65.4 | 44.6 | 52.8 | 58.3 | 7.1 | 2 | 4min | 9.9 | 网布运动口罩 |  |  |  | 15 | 503.63
|  | 呼气阻力（Pa） | 11.2 | 10.8 | 10.6 | 27.2 | 29.7 | 32.4 | 20.31667 |  |  | 8min | 16.3
|  | 吸气阻力（Pa） | 33.2 | 32.8 | 33.8 | 30.7 | 49.6 | 57.3 | 39.56667 |  |  | 12min | 19.7
41 | 41 | 过滤效率（%） | 24.3 | 19.7 | 31.1 | 36 | 37.3 | 31.6 | 30 | 7.3 | 2 | 4min | 7.6 | 时尚保暖口罩 |  |  |  | 15 | 193.5
|  | 呼气阻力（Pa） | 67.9 | 51.6 | 68 | 57.2 | 60.3 | 54.5 | 59.91667 |  |  | 8min | 14.5
|  | 吸气阻力（Pa） | 139.7 | 72.4 | 113.3 | 72.8 | 79.6 | 78.4 | 92.7 |  |  | 12min | 19.3
42 | 42 | 过滤效率（%） | 24.3 | 21.9 | 23.7 | 30.9 | 28.4 | 28.4 | 26.26667 | 8.3 | 1 | 4min | 8 | 三合一口罩 |  |  |  | 15 | 46.25
|  | 呼气阻力（Pa） | 47.8 | 49.4 | 45.4 | 41.4 | 39.9 | 45.6 | 44.91667 |  |  | 8min | 16
|  | 吸气阻力（Pa） | 81.9 | 90.5 | 102.5 | 74.6 | 79.3 | 72.8 | 83.6 |  |  | 12min | 19.5
43 | 43 | 过滤效率（%） | 29.2 | 24.4 | 26.3 | 34.4 | 42 | 38.4 | 32.45 | 9.4 | 2 | 4min | 9.3 | 时尚口罩 | 雪飞尔 |  |  | 15 | 37.5
|  | 呼气阻力（Pa） | 16 | 31 | 23 | 58.5 | 60.3 | 53.2 | 40.33333 |  |  | 8min | 16.5
|  | 吸气阻力（Pa） | 61 | 55 | 62 | 79.6 | 80.4 | 71 | 68.16667 |  |  | 12min | 20.1
44 | 44 | 过滤效率（%） | 6.5 | 4.2 | 4.4 | 9.9 | 10.8 | 10.6 | 7.733333 | 6.9 | 2 | 4min | 11.8 | 口罩 |  |  |  | 15 | 122
|  | 呼气阻力（Pa） | 52.8 | 59.4 | 57.4 | 71.7 | 52.8 | 43.9 | 56.33333 |  |  | 8min | 19
|  | 吸气阻力（Pa） | 168.7 | 165.1 | 166.9 | 103.6 | 126.9 | 121.8 | 142.1667 |  |  | 12min | 21.5
45 | 45 | 过滤效率（%） | 42.3 | 35.3 | 36.8 | 48.2 | 39.6 | 48 | 41.7 | 8.2 | 1 | 4min | 10.5 | 儿童口罩 | 可爱淘 |  | 义乌市幸福里日用品有限公司 | 15 | 112.5
|  | 呼气阻力（Pa） | 67 | 88 | 87 | 116.8 | 122.7 | 120.7 | 100.3667 |  |  | 8min | 19.2
|  | 吸气阻力（Pa） | 103 | 141 | 123 | 197.9 | 168.5 | 175.7 | 151.5167 |  |  | 12min | 22.1
46 | 46 | 过滤效率（%） | 12.1 | 11.5 | 10.6 | 12.7 | 12.8 | 12.8 | 12.08333 | 8 | 1 | 4min | 14.2 | 口罩 |  |  |  | 15 | 132
|  | 呼气阻力（Pa） | 56.9 | 54.3 | 50.9 | 84.4 | 82.6 | 83.4 | 68.75 |  |  | 8min | 19.5
|  | 吸气阻力（Pa） | 89.3 | 99.7 | 92.4 | 135.4 | 116.7 | 127.4 | 110.15 |  |  | 12min | 21.9
47 | 47 | 过滤效率（%） | 32.6 | 31.9 | 35.5 | 34.1 | 36.8 | 19.9 | 31.8 | 8 | 1 | 4min | 7.2 | 保暖防尘防风口罩 | 可爱淘 |  | 义乌市幸福里日用品有限公司 | 15 | 180
|  | 呼气阻力（Pa） | 47.4 | 52.7 | 50.4 | 66.1 | 60.4 | 69.7 | 57.78333 |  |  | 8min | 15.6
|  | 吸气阻力（Pa） | 134.6 | 125.4 | 139.5 | 88.9 | 92 | 94.5 | 112.4833 |  |  | 12min | 19.7
48 | 48 | 过滤效率（%） | 43.8 | 32.3 | 32.7 | 33.1 | 33.6 | 37.8 | 35.55 | 7.5 | 5 | 4min | 12.6 | 防尘口罩 | 爱秀美 |  |  | 15 | 213
|  | 呼气阻力（Pa） | 78.4 | 71.6 | 74.8 | 82 | 69.3 | 72.6 | 74.78333 |  |  | 8min | 22.7
|  | 吸气阻力（Pa） | 108.4 | 110.4 | 109.3 | 114 | 113.4 | 116.9 | 112.0667 |  |  | 12min | 27.3
49 | 49 | 过滤效率（%） | 12.9 | 17.3 | 9.1 | 16 | 15.8 | 15.8 | 14.48333 | 7.1 | 1 | 4min | 7.8 | 骑行口罩 |  |  |  | 15 | 122
|  | 呼气阻力（Pa） | 37.9 | 45.2 | 47.5 | 29.4 | 32.4 | 30.6 | 37.16667 |  |  | 8min | 15.3
|  | 吸气阻力（Pa） | 160.3 | 150.6 | 170.2 | 82.4 | 92.4 | 87.4 | 123.8833 |  |  | 12min | 18.9
50 | 50 | 过滤效率（%） | 15 | 17.3 | 16.2 | 34.7 | 36.5 | 42 | 26.95 | 9.5 | 4 | 4min | 9.7 | 时尚口罩 | 可爱淘 |  | 义乌市幸福里日用品有限公司 | 15 | 97.5
|  | 呼气阻力（Pa） | 52.8 | 52.5 | 54.7 | 31.8 | 46.3 | 42.4 | 46.75 |  |  | 8min | 17.1
|  | 吸气阻力（Pa） | 107.4 | 110.2 | 114.2 | 114.4 | 105.3 | 111.6 | 110.5167 |  |  | 12min | 20.4
51 | 51 | 过滤效率（%） | 21.6 | 22.2 | 21.2 | 25 | 24.8 | 25.6 | 23.4 | 7.9 | 2 | 4min | 9 | 舒世代立体棉布冬季口罩 | 舒世代 | 中号 | 宅数码科技行 | 15 | 270
|  | 呼气阻力（Pa） | 61 | 51 | 58 | 60.8 | 72.7 | 63.9 | 61.23333 |  |  | 8min | 16.5
|  | 吸气阻力（Pa） | 78 | 78 | 93 | 91.7 | 89.4 | 85.5 | 85.93333 |  |  | 12min | 20
52 | 52 | 过滤效率（%） | 17.2 | 16.1 | 17.8 | 19.3 | 19.3 | 18.6 | 18.05 | 7.7 | 18 | 4min | 9.1 | 口罩 | 承泰 |  |  | 15 | 75
|  | 呼气阻力（Pa） | 54.7 | 60.8 | 61.4 | 22.3 | 24.7 | 20.7 | 40.76667 |  |  | 8min | 16.7
|  | 吸气阻力（Pa） | 149.3 | 152.4 | 148.9 | 40.6 | 50.2 | 53.7 | 99.18333 |  |  | 12min | 19.8
53 | 53 | 过滤效率（%） | 28.8 | 38.9 | 25 | 34.6 | 26.6 | 37.7 | 31.93333 | 9.9 | 11 | 4min | 10.3 | PM2.5立体防护口罩 | 承泰 |  |  | 15 | 206.25
|  | 呼气阻力（Pa） | 137.4 | 130.3 | 131.4 | 111.8 | 104.6 | 116.2 | 121.95 |  |  | 8min | 17.3
|  | 吸气阻力（Pa） | 213.9 | 198.7 | 208.6 | 163.4 | 159.7 | 170.9 | 185.8667 |  |  | 12min | 20.7
54 | 54 | 过滤效率（%） | 37 | 37.9 | 28.5 | 36.5 | 36.1 | 33.5 | 34.91667 | 7.5 | 8 | 4min | 11.4 | 纯棉口罩 |  | K-46 |  | 15 | 35.25
|  | 呼气阻力（Pa） | 41.9 | 43.5 | 52.4 | 46.3 | 34.5 | 42.3 | 43.48333 |  |  | 8min | 18.4
|  | 吸气阻力（Pa） | 87.6 | 90.2 | 100.5 | 78.8 | 84.1 | 79.6 | 86.8 |  |  | 12min | 21.6
55 | 55 | 过滤效率（%） | 27 | 33.9 | 28.3 | 31.5 | 38.4 | 32.3 | 31.9 | 7 | 1 | 4min | 4.7 | 时尚口罩 | 靓秀 |  |  | 15 | 72.5
|  | 呼气阻力（Pa） | 48.2 | 52.4 | 62.4 | 34.1 | 42.5 | 39.5 | 46.51667 |  |  | 8min | 12.4
|  | 吸气阻力（Pa） | 102.3 | 104.7 | 102.9 | 93 | 72.4 | 92.5 | 94.63333 |  |  | 12min | 17
56 | 89 | 过滤效率（%） | 36.7 | 41.2 | 35.7 | 33.3 | 33.8 | 32.6 | 35.55 | 7 | 8 | 4min | 8.6 | 时尚保暖口罩 | 口水妞 |  |  | 15
|  | 呼气阻力（Pa） | 30.4 | 32.6 | 39.7 | 42.3 | 60.4 | 57.6 | 43.83333 |  |  | 8min | 14.8
|  | 吸气阻力（Pa） | 59.6 | 55.4 | 54 | 86.9 | 78.4 | 83.7 | 69.66667 |  |  | 12min | 19.3
57 | 90 | 过滤效率（%） | 12.5 | 13.1 | 13.6 | 14.4 | 14 | 17 | 14.1 | 7.4 | 7 | 4min | 9.9 | 时尚保暖防尘口罩 |  | 10*15CM | 广州市瑞家纺织品有限公司 | 15
|  | 呼气阻力（Pa） | 42.5 | 41 | 49.6 | 31.1 | 33.4 | 31.4 | 38.16667 |  |  | 8min | 18
|  | 吸气阻力（Pa） | 64.6 | 70 | 55.9 | 59.4 | 67.2 | 69.4 | 64.41667 |  |  | 12min | 21.3