## Sheet1
商店购买口罩检测汇总表
序号 | 样品编号 |  | 未处理 |  |  | 处理后 |  |  | 平均值 | PH值 | 甲醛含量（mg/kg） | 防寒性能 （△t） ℃ |  | 样品名称 | 商标 | 规格 | 生产企业 | 样品数量（只） | 购样金额
1 | 56 | 过滤效率（%） | 32.3 | 20.5 | 33.9 | 21 | 22.7 | 21.9 | 25.38333 | 8.8 | 2 | 4min | 8.1 | 防尘保暖口罩 | 哎尚 |  |  | 15
|  | 呼气阻力（Pa） | 24.4 | 32.6 | 39.7 | 15 | 38.4 | 17.4 | 27.91667 |  |  | 8min | 16.3
|  | 吸气阻力（Pa） | 80.7 | 74.3 | 77.5 | 53 | 98.6 | 67.2 | 75.21667 |  |  | 12min | 19.8
2 | 57 | 过滤效率（%） | 14.3 | 14.7 | 13.5 | 14.3 | 13 | 13 | 13.8 | 7.5 | 52 | 4min | 9.3 | 防尘保暖口罩 | 哎尚 |  |  | 15
|  | 呼气阻力（Pa） | 39.5 | 42.3 | 30.5 | 11.3 | 9.2 | 12.4 | 24.2 |  |  | 8min | 16.4
|  | 吸气阻力（Pa） | 64.5 | 56.7 | 66.6 | 50.8 | 80.4 | 57.2 | 62.7 |  |  | 12min | 19
3 | 58 | 过滤效率（%） | 81.7 | 83.2 | 80.1 | 89 | 89.5 | 88.1 | 85.26667 | 5.6 | 4 | 4min | 8.3 | 优至PM2.5防霾口罩 |  | 180*95mm | 深圳思科兴净化制品有限公司 | 15
|  | 呼气阻力（Pa） | 51.7 | 48.6 | 50.2 | 22.4 | 29.6 | 23.4 | 37.65 |  |  | 8min | 15.9
|  | 吸气阻力（Pa） | 216.7 | 220.3 | 204.5 | 79.8 | 82.3 | 76.5 | 146.6833 |  |  | 12min | 20
4 | 59 | 过滤效率（%） | 20.6 | 19.7 | 20.2 | 19 | 16.1 | 20.5 | 19.35 | 6.7 | 1 | 4min | 9 | 防尘口罩 | 小雨点 |  |  | 15 | 150
|  | 呼气阻力（Pa） | 26.2 | 36.7 | 29.5 | 31.5 | 18.7 | 21.4 | 27.33333 |  |  | 8min | 15.6
|  | 吸气阻力（Pa） | 66.3 | 62.2 | 59.4 | 43.9 | 33.4 | 37.9 | 50.51667 |  |  | 12min | 17.9
5 | 60 | 过滤效率（%） | 49.3 | 58 | 24.2 | 25.3 | 21 | 24.5 | 33.71667 | 6.6 | 10 | 4min | 8.6 | 保暖时尚口罩 | 微笑之星 |  |  | 15 | 150
|  | 呼气阻力（Pa） | 27.4 | 29.8 | 28.6 | 71.2 | 66.5 | 68.9 | 48.73333 |  |  | 8min | 15.6
|  | 吸气阻力（Pa） | 113.4 | 109.2 | 103.6 | 80.6 | 79.4 | 84.7 | 95.15 |  |  | 12min | 19.3
6 | 61 | 过滤效率（%） | 17.5 | 14.2 | 16 | 16.2 | 18.8 | 15.3 | 16.33333 | 6.8 | 2 | 4min | 7.1 | 时尚防尘口罩 | 小雨点 |  |  | 15 | 150
|  | 呼气阻力（Pa） | 21.9 | 22.3 | 20.4 | 34.9 | 29.7 | 32.6 | 26.96667 |  |  | 8min | 14.6
|  | 吸气阻力（Pa） | 73.4 | 80.6 | 77.5 | 47.6 | 42.3 | 41.7 | 60.51667 |  |  | 12min | 18.7
7 | 62 | 过滤效率（%） | 17.3 | 21 | 17.9 | 20.9 | 17.8 | 19.3 | 19.03333 | 6.9 | 2 | 4min | 8.7 | 防尘口罩 | 小雨点 |  |  | 15 | 150
|  | 呼气阻力（Pa） | 44.6 | 39.6 | 42.7 | 48 | 43.2 | 42.9 | 43.5 |  |  | 8min | 16
|  | 吸气阻力（Pa） | 98.4 | 90.6 | 89.7 | 56 | 63.4 | 60.7 | 76.46667 |  |  | 12min | 19.8
8 | 63 | 过滤效率（%） | 24.7 | 28.1 | 28.3 | 27.8 | 21.7 | 23.6 | 25.7 | 7.7 | 2 | 4min | 8.6 | 时尚保暖纯棉口罩 | 微笑之星 |  |  | 15
|  | 呼气阻力（Pa） | 37.4 | 46.2 | 39.8 | 40 | 20.9 | 32.1 | 36.06667 |  |  | 8min | 16.3
|  | 吸气阻力（Pa） | 101.4 | 98.4 | 96.7 | 49.4 | 39.2 | 47.4 | 72.08333 |  |  | 12min | 19.6
9 | 64 | 过滤效率（%） | 22.2 | 24.3 | 23.3 | 27.1 | 22.2 | 24.5 | 23.93333 | 6.8 | 3 | 4min | 9 | 男士精品口罩 | 好炫秀 |  |  | 15 | 150
|  | 呼气阻力（Pa） | 27.4 | 22 | 23.5 | 39.7 | 23.7 | 40.2 | 29.41667 |  |  | 8min | 15.7
|  | 吸气阻力（Pa） | 45.2 | 48 | 57.8 | 43.6 | 37.5 | 47.4 | 46.58333 |  |  | 12min | 19.1
10 | 65 | 过滤效率（%） | 17.4 | 17.1 | 24.3 | 17.7 | 17 | 21.3 | 19.13333 | 6.8 | 7 | 4min | 9.9 | 精品男士口罩 |  |  |  | 15
|  | 呼气阻力（Pa） | 52.3 | 55.6 | 62.8 | 43.4 | 50.6 | 47.9 | 52.1 |  |  | 8min | 17
|  | 吸气阻力（Pa） | 120.3 | 101.4 | 96.2 | 5 | 65.6 | 69.2 | 76.28333 |  |  | 12min | 20
11 | 66 | 过滤效率（%） | 25.3 | 32.2 | 20.3 | 21.1 | 24.2 | 18.7 | 23.63333 | 6.1 | 5 | 4min | 9.7 | 防尘口罩 | 小雨点 |  |  | 15 | 150
|  | 呼气阻力（Pa） | 20.3 | 27.6 | 26.4 | 42.3 | 32.6 | 34.4 | 30.6 |  |  | 8min | 15.9
|  | 吸气阻力（Pa） | 71.1 | 67.4 | 79.8 | 70.2 | 65.8 | 72.1 | 71.06667 |  |  | 12min | 19.6
12 | 67 | 过滤效率（%） | 11.6 | 12 | 13.7 | 15.5 | 14.7 | 15.6 | 13.85 | 6.2 | 10 | 4min | 9.7 | 韩国时尚口罩 | 可比贝 |  |  | 15
|  | 呼气阻力（Pa） | 34.8 | 30.6 | 33.7 | 64.7 | 62.7 | 59.7 | 47.7 |  |  | 8min | 17
|  | 吸气阻力（Pa） | 102.2 | 109.4 | 105.8 | 68.2 | 69.4 | 66.9 | 86.98333 |  |  | 12min | 20.3
13 | 68 | 过滤效率（%） | 19.9 | 21.3 | 21 | 23.8 | 17.6 | 18.6 | 20.36667 | 6.4 | 2 | 4min | 9.6 | 男士精品口罩 | 好炫秀 |  |  | 15 | 150
|  | 呼气阻力（Pa） | 43.4 | 39.6 | 41.2 | 58.9 | 49.3 | 52.4 | 47.46667 |  |  | 8min | 15.6
|  | 吸气阻力（Pa） | 81.2 | 77.2 | 71.8 | 60.7 | 58.6 | 67.7 | 69.53333 |  |  | 12min | 19.4
14 | 69 | 过滤效率（%） | 21.1 | 19.3 | 18.8 | 23.9 | 23.8 | 52.8 | 26.61667 | 6.3 | 4 | 4min | 8.6 | 口罩 | 酷而美 |  |  | 15 | 150
|  | 呼气阻力（Pa） | 37.6 | 42.3 | 39.6 | 44.3 | 28.2 | 36.2 | 38.03333 |  |  | 8min | 15.9
|  | 吸气阻力（Pa） | 69.4 | 72.3 | 68.5 | 32.4 | 29.3 | 40.1 | 52 |  |  | 12min | 19.8
15 | 70 | 过滤效率（%） | 24.3 | 25.2 | 31.6 | 28.8 | 25.2 | 29.3 | 27.4 | 6.4 | 6 | 4min | 8.8 | 时尚保暖纯棉口罩 | 微笑之星 |  |  | 15 | 150
|  | 呼气阻力（Pa） | 67.4 | 56.3 | 56.4 | 54.3 | 46 | 42.4 | 53.8 |  |  | 8min | 16.3
|  | 吸气阻力（Pa） | 143.2 | 145.3 | 149.6 | 100.8 | 94.6 | 102.5 | 122.6667 |  |  | 12min | 19.1
16 | 71 | 过滤效率（%） | 22.3 | 22.9 | 21 | 24.8 | 22.6 | 23.6 | 22.86667 | 6.2 | 5 | 4min | 8.2 | 时尚防尘口罩 | 魔力公主 |  |  | 15 | 225
|  | 呼气阻力（Pa） | 15.6 | 12.8 | 13.4 | 31.4 | 29.7 | 28.9 | 21.96667 |  |  | 8min | 15.2
|  | 吸气阻力（Pa） | 49.6 | 52.3 | 56.7 | 38.4 | 42.7 | 47.6 | 47.88333 |  |  | 12min | 18.7
17 | 72 | 过滤效率（%） | 31.1 | 28 | 33.7 | 25.3 | 22 | 30.9 | 28.5 | 6.1 | 4 | 4min | 8.8 | 口罩 | 酷而美 |  |  | 15 | 150
|  | 呼气阻力（Pa） | 44.3 | 52.7 | 40.6 | 24.9 | 20.4 | 28.2 | 35.18333 |  |  | 8min | 16.1
|  | 吸气阻力（Pa） | 68.3 | 72.4 | 69.5 | 27.2 | 36.6 | 34.5 | 51.41667 |  |  | 12min | 20
18 | 73 | 过滤效率（%） | 23.9 | 23.6 | 23.3 | 27 | 37.9 | 24.4 | 26.68333 | 6.3 | 6 | 4min | 5 | 防尘口罩 | 小雨点 |  |  | 15 | 225
|  | 呼气阻力（Pa） | 49.3 | 52.6 | 46.5 | 23.9 | 23.9 | 32.4 | 38.1 |  |  | 8min | 13.6
|  | 吸气阻力（Pa） | 107.7 | 103.2 | 97.4 | 60.9 | 48.4 | 52.1 | 78.28333 |  |  | 12min | 18.2
19 | 74 | 过滤效率（%） | 17.8 | 24.6 | 21.8 | 31.5 | 21.8 | 25.6 | 23.85 | 6.5 | 5 | 4min | 9.3 | 韩版时尚口罩 | 咔伊秀 |  |  | 15 | 150
|  | 呼气阻力（Pa） | 25.4 | 29.6 | 32.4 | 46.5 | 65.2 | 67.9 | 44.5 |  |  | 8min | 16.4
|  | 吸气阻力（Pa） | 76.8 | 80.3 | 72.7 | 76.3 | 73.1 | 82.1 | 76.88333 |  |  | 12min | 19
20 | 75 | 过滤效率（%） | 32.3 | 31 | 34.7 | 29.6 | 32.1 | 30.4 | 31.68333 | 6.1 | 4 | 4min | 7.6 | 防尘口罩 | 小雨点 |  |  | 15 | 225
|  | 呼气阻力（Pa） | 23.4 | 19.8 | 26.5 | 24 | 20.3 | 19.8 | 22.3 |  |  | 8min | 14.8
|  | 吸气阻力（Pa） | 57.6 | 49.8 | 52.4 | 39.2 | 34.5 | 37.6 | 45.18333 |  |  | 12min | 18.8
21 | 76 | 过滤效率（%） | 17.9 | 20.7 | 20.7 | 17 | 17.1 | 16.7 | 18.35 | 6.3 | 2 | 4min | 9.7 | 防尘口罩 | 小雨点 |  |  | 15 | 150
|  | 呼气阻力（Pa） | 28.2 | 39.6 | 42.3 | 10.7 | 21.8 | 12.4 | 25.83333 |  |  | 8min | 15.9
|  | 吸气阻力（Pa） | 53.7 | 62.4 | 57.9 | 21.2 | 32.6 | 34.2 | 43.66667 |  |  | 12min | 19.2
22 | 77 | 过滤效率（%） | 20.5 | 20.1 | 19.6 | 23.3 | 27.5 | 27.5 | 23.08333 | 9.5 | 6 | 4min | 9.1 | 韩版时尚口罩 | 咔伊秀 |  |  | 15 | 150
|  | 呼气阻力（Pa） | 56.4 | 64.3 | 55.6 | 18.9 | 20.6 | 21.4 | 39.53333 |  |  | 8min | 15.3
|  | 吸气阻力（Pa） | 105.4 | 110.3 | 102.5 | 66.1 | 61.5 | 70.2 | 86 |  |  | 12min | 18.6
23 | 78 | 过滤效率（%） | 40 | 41.6 | 37.7 | 38.9 | 39.2 | 31.9 | 38.21667 | 7.3 | 3 | 4min | 9.3 | 儿童口罩 | 酷而美 |  |  | 15 | 150
|  | 呼气阻力（Pa） | 60.2 | 52.4 | 56.3 | 25 | 34.2 | 27.9 | 42.66667 |  |  | 8min | 16
|  | 吸气阻力（Pa） | 76.8 | 79.4 | 73.2 | 60.2 | 73.2 | 75.4 | 73.03333 |  |  | 12min | 19.8
24 | 79 | 过滤效率（%） | 23.4 | 23.8 | 31.9 | 27.5 | 33.1 | 41.8 | 30.25 | 7.8 | 7 | 4min | 4 | 防尘口罩 | 小雨点 |  |  | 15 | 150
|  | 呼气阻力（Pa） | 32.6 | 44.5 | 50.6 | 28.9 | 26.7 | 22.5 | 34.3 |  |  | 8min | 11.7
|  | 吸气阻力（Pa） | 93 | 85.7 | 86.4 | 30.4 | 41.7 | 36.9 | 62.35 |  |  | 12min | 16.6
25 | 80 | 过滤效率（%） | 34.1 | 21.3 | 21 | 23.4 | 19.9 | 17.8 | 22.91667 | 6.8 | 2 | 4min | 9.5 | 时尚舒适纯棉口罩 |  |  |  | 15 | 150
|  | 呼气阻力（Pa） | 63 | 70.9 | 67.4 | 42.3 | 39.7 | 32.8 | 52.68333 |  |  | 8min | 15.7
|  | 吸气阻力（Pa） | 82.3 | 86.4 | 60.9 | 64.5 | 70.2 | 66.3 | 71.76667 |  |  | 12min | 20.2
26 | 81 | 过滤效率（%） | 25.9 | 21.6 | 24.8 | 27.1 | 28.5 | 29.7 | 26.26667 | 8.1 | 10 | 4min | 9.2 | 口罩 | 微妮依绣 |  |  | 15 | 150
|  | 呼气阻力（Pa） | 62.3 | 57.6 | 5.9 | 43.8 | 35 | 24.6 | 38.2 |  |  | 8min | 16.5
|  | 吸气阻力（Pa） | 156.3 | 149.7 | 137.6 | 75.7 | 68.8 | 59.4 | 107.9167 |  |  | 12min | 19.5
27 | 82 | 过滤效率（%） | 26.5 | 24.8 | 26.7 | 26.7 | 20.6 | 34 | 26.55 | 6.7 | 5 | 4min | 7.9 | 时尚舒适纯棉口罩 |  |  |  | 15 | 150
|  | 呼气阻力（Pa） | 71.2 | 69.8 | 65.9 | 46.7 | 40.6 | 42.4 | 56.1 |  |  | 8min | 14.9
|  | 吸气阻力（Pa） | 142.4 | 94.6 | 98.6 | 72.3 | 68.7 | 62.9 | 89.91667 |  |  | 12min | 18.5
28 | 83 | 过滤效率（%） | 22.7 | 27.5 | 27.2 | 21 | 24.6 | 24 | 24.5 | 7 | 7 | 4min | 8.7 | 防尘口罩 | 小雨点 |  |  | 15 | 150
|  | 呼气阻力（Pa） | 66 | 60.4 | 59.8 | 15 | 23.2 | 31 | 42.56667 |  |  | 8min | 16.8
|  | 吸气阻力（Pa） | 76.7 | 72.4 | 73.8 | 52.5 | 50.2 | 54.7 | 63.38333 |  |  | 12min | 19.8
29 | 84 | 过滤效率（%） | 25.1 | 21.9 | 25.6 | 21.8 | 26.6 | 22.8 | 23.96667 | 8.3 | 8 | 4min | 9.3 | 口罩 | 口口秀 |  |  | 15 | 150
|  | 呼气阻力（Pa） | 22.3 | 29.6 | 27.2 | 21 | 10.9 | 14.5 | 20.91667 |  |  | 8min | 16
|  | 吸气阻力（Pa） | 44.8 | 37.2 | 42.6 | 28.4 | 26.3 | 30.6 | 34.98333 |  |  | 12min | 19.6
30 | 85 | 过滤效率（%） | 24.6 | 19 | 20.8 | 23.3 | 20.2 | 22.7 | 21.76667 | 6.9 | 9 | 4min | 9.8 | 时尚口罩 | 微妮依绣 |  |  | 15 | 150
|  | 呼气阻力（Pa） | 61.5 | 67.4 | 41.6 | 36.9 | 27.7 | 31.6 | 44.45 |  |  | 8min | 16.4
|  | 吸气阻力（Pa） | 101.2 | 89.7 | 92.4 | 88.2 | 82.1 | 84.5 | 89.68333 |  |  | 12min | 20
31 | 86 | 过滤效率（%） | 24.3 | 22.7 | 21.5 | 25.7 | 20 | 24.3 | 23.08333 | 6.2 | 10 | 4min | 9.1 | 口罩 | 酷而美 |  |  | 15 | 150
|  | 呼气阻力（Pa） | 23.4 | 32.6 | 29.7 | 10.1 | 26.7 | 14.6 | 22.85 |  |  | 8min | 16
|  | 吸气阻力（Pa） | 49.7 | 58.2 | 51.7 | 48.9 | 51.9 | 60.2 | 53.43333 |  |  | 12min | 19.3
32 | 87 | 过滤效率（%） | 28.5 | 24 | 25.4 | 27.6 | 26.7 | 25.1 | 26.21667 | 8.9 | 7 | 4min | 7 | 口罩 | 酷而美 |  |  | 15 | 150
|  | 呼气阻力（Pa） | 35.9 | 42.6 | 39.6 | 21.8 | 19.3 | 27.4 | 31.1 |  |  | 8min | 14
|  | 吸气阻力（Pa） | 60.4 | 62.5 | 66.7 | 52.3 | 57.6 | 49.4 | 58.15 |  |  | 12min | 18.6
33 | 88 | 过滤效率（%） | 38.2 | 25.6 | 24.4 | 28.7 | 25.3 | 26.6 | 28.13333 | 6.8 | 11 | 4min | 8.2 | 口罩 | 微妮依绣 |  |  | 15 | 150
|  | 呼气阻力（Pa） | 42.3 | 31.9 | 32.4 | 20.6 | 23.7 | 36.9 | 31.3 |  |  | 8min | 14.9
|  | 吸气阻力（Pa） | 80.1 | 74.3 | 70.5 | 63.2 | 57.4 | 67.8 | 68.88333 |  |  | 12min | 18.9
34 | 91 | 过滤效率（%） | 98.7 | 99 | 99.1 | 98.7 | 98.4 | 98.4 | 98.71667 | 6 | 7 | 4min | 7.8 | 63201颗粒物防护口罩 | Jackson | 63201 | 金佰丽（中国）有限公司 | 15
|  | 呼气阻力（Pa） | 46.3 | 60.3 | 72.3 | 86.1 | 71.9 | 82.4 | 69.88333 |  |  | 8min | 15.1
|  | 吸气阻力（Pa） | 1.3.4 | 98.3 | 99.4 | 90.3 | 88.6 | 89.3 | 93.18 |  |  | 12min | 19.2
35 | 92 | 过滤效率（%） | 45.5 | 23.7 | 34.9 | 35.2 | 26.2 | 34.5 | 33.33333 | 7.8 | 2 | 4min | 9.5 | 男士时尚口罩 | 可爱淘 |  | 义乌幸福里日用品有限公司 | 15
|  | 呼气阻力（Pa） | 33.3 | 36.9 | 47.8 | 38.8 | 42.3 | 46.9 | 41 |  |  | 8min | 15.6
|  | 吸气阻力（Pa） | 55.1 | 63.9 | 64.1 | 81.7 | 99 | 83.7 | 74.58333 |  |  | 12min | 19.1
36 | 93 | 过滤效率（%） | 30.6 | 29.7 | 32.5 | 27.3 | 30.4 | 23.8 | 29.05 | 6.8 | 1 | 4min | 7.3 | 时尚口罩 | 深呼吸 |  | 义乌市义南工业区彬飞日用品厂 | 15
|  | 呼气阻力（Pa） | 53.6 | 49.8 | 56.7 | 39.4 | 42.7 | 44.9 | 47.85 |  |  | 8min | 13.9
|  | 吸气阻力（Pa） | 94 | 96.7 | 90.5 | 67.4 | 63.5 | 72.6 | 80.78333 |  |  | 12min | 17.9
37 | 94 | 过滤效率（%） | 36.3 | 37.5 | 39.6 | 38.7 | 42.1 | 48.8 | 40.5 | 7.1 | 1 | 4min | 8.8 | 时尚儿童口罩 | 姿美姿 |  |  | 15
|  | 呼气阻力（Pa） | 21.3 | 23.5 | 32.1 | 58 | 68.4 | 43.7 | 41.16667 |  |  | 8min | 16.3
|  | 吸气阻力（Pa） | 62.2 | 73.5 | 68.7 | 86 | 76.4 | 74.6 | 73.56667 |  |  | 12min | 19.6
38 | 95 | 过滤效率（%） | 16.8 | 12.7 | 14.4 | 15.7 | 20.1 | 23.3 | 17.16667 | 5.9 | 1 | 4min | 10.7 | 时尚口罩 | 可爱淘 |  | 义乌幸福里日用品有限公司 | 15
|  | 呼气阻力（Pa） | 28.2 | 29.4 | 32.7 | 97 | 94.3 | 92.1 | 62.28333 |  |  | 8min | 17.8
|  | 吸气阻力（Pa） | 72.3 | 69.8 | 71.5 | 103.4 | 107.4 | 110.3 | 89.11667 |  |  | 12min | 21.2
39 | 96 | 过滤效率（%） | 17.1 | 18.5 | 16.9 | 17.1 | 26.9 | 23.8 | 20.05 | 8.7 | 1 | 4min | 10 | 时尚口罩 | 可爱淘 |  | 义乌幸福里日用品有限公司 | 15
|  | 呼气阻力（Pa） | 59.4 | 50.7 | 62.7 | 75.9 | 68.4 | 72.3 | 64.9 |  |  | 8min | 16
|  | 吸气阻力（Pa） | 71.1 | 67.2 | 76.3 | 110.7 | 99.4 | 103.5 | 88.03333 |  |  | 12min | 19.6
40 | 97 | 过滤效率（%） | 41.1 | 40.4 | 39.3 | 53.9 | 52.7 | 51.1 | 46.41667 | 8.3 | 1 | 4min | 13 | 时尚口罩 | 可爱淘 |  | 义乌幸福里日用品有限公司 | 15
|  | 呼气阻力（Pa） | 86.1 | 73.4 | 79.5 | 39.3 | 43.6 | 46.9 | 61.46667 |  |  | 8min | 19.7
|  | 吸气阻力（Pa） | 169.2 | 171.4 | 193.5 | 78.3 | 93 | 88.4 | 132.3 |  |  | 12min | 22.4
41 | 98 | 过滤效率（%） | 27.7 | 56.6 | 36.6 | 32.7 | 39.3 | 64.6 | 42.91667 | 8.3 | 1 | 4min | 10.6 | 时尚口罩 | 可爱淘 |  | 义乌幸福里日用品有限公司 | 15
|  | 呼气阻力（Pa） | 77.4 | 82.3 | 69.8 | 84.4 | 89.6 | 88.3 | 81.96667 |  |  | 8min | 17.1
|  | 吸气阻力（Pa） | 97.3 | 98.5 | 86.7 | 92.1 | 98.6 | 94.6 | 94.63333 |  |  | 12min | 21
42 | 99 | 过滤效率（%） | 39 | 41 | 36.2 | 39.5 | 24.7 | 33.7 | 35.68333 | 8.4 | 1 | 4min | 9.6 | 时尚口罩 | 可爱淘 |  | 义乌幸福里日用品有限公司 | 15
|  | 呼气阻力（Pa） | 32.8 | 42.1 | 36.5 | 28.7 | 32.4 | 33.6 | 34.35 |  |  | 8min | 16
|  | 吸气阻力（Pa） | 63.3 | 59.2 | 56.8 | 47.3 | 43.6 | 42.3 | 52.08333 |  |  | 12min | 19.8
43 | 100 | 过滤效率（%） | 24.4 | 24.7 | 33 | 29.5 | 31.4 | 28.2 | 28.53333 | 7.7 | 1 | 4min | 9.7 | 时尚口罩 | 可爱淘 |  | 义乌幸福里日用品有限公司 | 15
|  | 呼气阻力（Pa） | 32.4 | 42.9 | 37.6 | 44.5 | 46.7 | 48.9 | 42.16667 |  |  | 8min | 17.1
|  | 吸气阻力（Pa） | 116.3 | 108.4 | 98 | 71.4 | 60.5 | 64.7 | 86.55 |  |  | 12min | 19.8
44 | 101 | 过滤效率（%） | 28.4 | 31.7 | 28.8 | 28.5 | 31.9 | 29.4 | 29.78333 | 9.3 | 2 | 4min | 8.6 | 时尚口罩 | 可爱淘 |  | 义乌幸福里日用品有限公司 | 15
|  | 呼气阻力（Pa） | 32.3 | 40.5 | 37.6 | 47.7 | 56.3 | 49.5 | 43.98333 |  |  | 8min | 15.6
|  | 吸气阻力（Pa） | 60.5 | 52.4 | 56.7 | 52 | 53.1 | 59.4 | 55.68333 |  |  | 12min | 18.1
45 | 102 | 过滤效率（%） | 22.5 | 23 | 24.4 | 24.3 | 32.8 | 26.2 | 25.53333 | 8.1 | 1 | 4min | 9.1 | 时尚口罩 | 可爱淘 |  | 义乌幸福里日用品有限公司 | 15
|  | 呼气阻力（Pa） | 49.3 | 47.6 | 39.5 | 20.3 | 23.9 | 32.5 | 35.51667 |  |  | 8min | 15.8
|  | 吸气阻力（Pa） | 99.4 | 110.2 | 98.7 | 64.6 | 58.6 | 69.4 | 83.48333 |  |  | 12min | 19.2
46 | 103 | 过滤效率（%） | 36.8 | 38.2 | 36.5 | 53.6 | 39.1 | 43.9 | 41.35 | 9.2 | 3 | 4min | 9.9 | 儿童口罩 | 可爱淘 |  | 义乌幸福里日用品有限公司 | 15
|  | 呼气阻力（Pa） | 86.3 | 88.7 | 99.2 | 83.5 | 78.6 | 79.4 | 85.95 |  |  | 8min | 17
|  | 吸气阻力（Pa） | 107.3 | 103.4 | 106.5 | 91.8 | 97.4 | 101.5 | 101.3167 |  |  | 12min | 20
47 | 104 | 过滤效率（%） | 24.6 | 21.6 | 22.1 | 51.5 | 21.7 | 26.3 | 27.96667 | 6.5 | 1 | 4min | 7 | 男士口罩 | 深呼吸 |  | 义乌市义南工业区彬飞日用品厂 | 15
|  | 呼气阻力（Pa） | 36 | 42.7 | 44.6 | 35.4 | 40.3 | 42.3 | 40.21667 |  |  | 8min | 14.8
|  | 吸气阻力（Pa） | 53.4 | 65.2 | 62.4 | 62.8 | 68.4 | 64 | 62.7 |  |  | 12min | 18.9
48 | 105 | 过滤效率（%） | 26.4 | 22.4 | 22.7 | 21.7 | 33.1 | 30.7 | 26.16667 | 6.5 | 1 | 4min | 9.3 | 时尚口罩 | 深呼吸 |  | 义乌市义南工业区彬飞日用品厂 | 15
|  | 呼气阻力（Pa） | 73 | 77 | 62.3 | 37.1 | 36.4 | 37.4 | 53.86667 |  |  | 8min | 16.1
|  | 吸气阻力（Pa） | 86.7 | 89.4 | 79.3 | 56.2 | 60.2 | 64.8 | 72.76667 |  |  | 12min | 19.7
49 | 106 | 过滤效率（%） | 30.7 | 41 | 30.1 | 36.1 | 39 | 33.2 | 35.01667 | 8.6 | 1 | 4min | 9.1 | 时尚口罩 | 可爱淘 |  | 义乌幸福里日用品有限公司 | 15
|  | 呼气阻力（Pa） | 33.6 | 35.5 | 42.7 | 63.4 | 72.9 | 74.5 | 53.76667 |  |  | 8min | 15.7
|  | 吸气阻力（Pa） | 93.6 | 94.7 | 98.6 | 140.5 | 136.4 | 127.4 | 115.2 |  |  | 12min | 19.5
50 | 107 | 过滤效率（%） | 42.8 | 43.6 | 42.8 | 45.8 | 43.8 | 46.3 | 44.18333 | 7.9 | 1 | 4min | 6.7 | 儿童口罩 | 可爱淘 |  | 义乌幸福里日用品有限公司 | 15
|  | 呼气阻力（Pa） | 86.3 | 67.9 | 67.2 | 99.3 | 103.4 | 102.6 | 87.78333 |  |  | 8min | 14
|  | 吸气阻力（Pa） | 117.2 | 139 | 109.4 | 145.8 | 139.3 | 127.8 | 129.75 |  |  | 12min | 18.3
51 | 108 | 过滤效率（%） | 31.4 | 31.5 | 39.6 | 31.4 | 27.7 | 38.7 | 33.38333 | 7.2 | 1 | 4min | 9.7 | 时尚口罩 | 深呼吸 |  | 义乌市义南工业区彬飞日用品厂 | 15
|  | 呼气阻力（Pa） | 23.8 | 17.6 | 21.4 | 56.5 | 57.4 | 60.3 | 39.5 |  |  | 8min | 17
|  | 吸气阻力（Pa） | 44.5 | 52.7 | 47.6 | 74.4 | 69.8 | 67.5 | 59.41667 |  |  | 12min | 20.5
52 | 109 | 过滤效率（%） | 37.2 | 37 | 38.3 | 34.5 | 42.3 | 36.1 | 37.56667 | 6.2 | 1 | 4min | 12.2 | 时尚儿童口罩 | 姿美姿 |  |  | 15
|  | 呼气阻力（Pa） | 20.3 | 27.6 | 32.6 | 23.6 | 32.8 | 33.6 | 28.41667 |  |  | 8min | 18.6
|  | 吸气阻力（Pa） | 32.7 | 33.7 | 39.6 | 71 | 69 | 74.5 | 53.41667 |  |  | 12min | 20.8
53 | 110 | 过滤效率（%） | 29.6 | 17.8 | 26.3 | 18 | 20.2 | 17.9 | 21.63333 | 8.2 | 1 | 4min | 10.1 | 时尚口罩 | 可爱淘 |  | 义乌幸福里日用品有限公司 | 15
|  | 呼气阻力（Pa） | 47.6 | 55.4 | 43.2 | 62.7 | 69.3 | 61.9 | 56.68333 |  |  | 8min | 16.2
|  | 吸气阻力（Pa） | 74.6 | 82.3 | 96.7 | 81.3 | 87.6 | 83.1 | 84.26667 |  |  | 12min | 19.7
54 | 111 | 过滤效率（%） | 37.1 | 23.9 | 31.1 | 26.1 | 37.1 | 34.2 | 31.58333 | 7.6 | 2 | 4min | 9.1 | 时尚口罩 | 可爱淘 |  | 义乌幸福里日用品有限公司 | 15
|  | 呼气阻力（Pa） | 29.6 | 27.3 | 20.5 | 67.4 | 72.8 | 82.8 | 50.06667 |  |  | 8min | 16.9
|  | 吸气阻力（Pa） | 57 | 62.8 | 66.4 | 88.9 | 90.4 | 92.4 | 76.31667 |  |  | 12min | 20.8
55 | 112 | 过滤效率（%） | 33.2 | 33.5 | 22.7 | 28.9 | 31.3 | 31.1 | 30.11667 | 9 | 4 | 4min | 8.8 | 时尚口罩 | 可爱淘 |  | 义乌幸福里日用品有限公司 | 15
|  | 呼气阻力（Pa） | 88.5 | 72.6 | 86.3 | 45.6 | 47.3 | 49.8 | 65.01667 |  |  | 8min | 15.2
|  | 吸气阻力（Pa） | 170 | 168.4 | 154.3 | 71.4 | 79.6 | 69.4 | 118.85 |  |  | 12min | 18.9
56 | 113 | 过滤效率（%） | 34 | 30.6 | 31.2 | 35.4 | 32.6 | 33.1 | 32.81667 | 9.2 | 1 | 4min | 11.5 | 儿童口罩 | 可爱淘 |  | 义乌幸福里日用品有限公司 | 15
|  | 呼气阻力（Pa） | 27.4 | 32.6 | 26.5 | 38.7 | 41.2 | 36.6 | 33.83333 |  |  | 8min | 19
|  | 吸气阻力（Pa） | 75.1 | 82.4 | 86.9 | 65 | 72.4 | 69.3 | 75.18333 |  |  | 12min | 22.2
57 | 114 | 过滤效率（%） | 28.6 | 44.5 | 28.9 | 35.2 | 33.6 | 35.9 | 34.45 | 7.2 | 1 | 4min | 9.5 | 时尚口罩 | 深呼吸 |  | 义乌市义南工业区彬飞日用品厂 | 15
|  | 呼气阻力（Pa） | 23.4 | 26.9 | 30.1 | 66 | 63.4 | 58.4 | 44.7 |  |  | 8min | 16.1
|  | 吸气阻力（Pa） | 40.5 | 49.8 | 53.9 | 89 | 78.4 | 90.2 | 66.96667 |  |  | 12min | 19.6
58 | 115 | 过滤效率（%） | 25.7 | 23.7 | 30.8 | 22.8 | 25 | 24.6 | 25.43333 | 6.4 | 1 | 4min | 9 | 时尚口罩 | 深呼吸 |  | 义乌市义南工业区彬飞日用品厂 | 15
|  | 呼气阻力（Pa） | 26.3 | 32.4 | 28.6 | 23.4 | 26.7 | 29.4 | 27.8 |  |  | 8min | 15.9
|  | 吸气阻力（Pa） | 125.3 | 128.7 | 117.4 | 41.2 | 47.6 | 52.6 | 85.46667 |  |  | 12min | 19.4
59 | 116 | 过滤效率（%） | 32 | 28.4 | 26.5 | 27.1 | 23.4 | 22.7 | 26.68333 | 9.4 | 2 | 4min | 11.1 | 时尚口罩 | 可爱淘 |  | 义乌幸福里日用品有限公司 | 15
|  | 呼气阻力（Pa） | 27.7 | 29.3 | 34.5 | 24.1 | 32.2 | 23.6 | 28.56667 |  |  | 8min | 17.7
|  | 吸气阻力（Pa） | 67.5 | 78.7 | 75.4 | 71.8 | 66.4 | 68.3 | 71.35 |  |  | 12min | 21
60 | 117 | 过滤效率（%） | 32.6 | 37.4 | 36.8 | 34.5 | 35.9 | 35.3 | 35.41667 | 7.5 | 1 | 4min | 9.6 | 时尚儿童口罩 | 姿美姿 |  |  | 15
|  | 呼气阻力（Pa） | 54.6 | 47.2 | 55.7 | 23.3 | 23.6 | 25.9 | 38.38333 |  |  | 8min | 16.8
|  | 吸气阻力（Pa） | 60.1 | 72.3 | 68.4 | 93.9 | 87.4 | 86.3 | 78.06667 |  |  | 12min | 20.2
61 | 118 | 过滤效率（%） | 47.8 | 39.7 | 39 | 45.3 | 56.6 | 50.3 | 46.45 | 7.2 | 5 | 4min | 9.6 | 儿童时尚卡通口罩 | 可爱淘 |  | 义乌幸福里日用品有限公司 | 15
|  | 呼气阻力（Pa） | 75.5 | 72.6 | 54.5 | 34.5 | 39.6 | 42 | 53.11667 |  |  | 8min | 16.9
|  | 吸气阻力（Pa） | 137.1 | 150.6 | 142.2 | 83.6 | 79.3 | 78.6 | 111.9 |  |  | 12min | 20.5
62 | 119 | 过滤效率（%） | 21.4 | 20.8 | 20.8 | 23.7 | 21.9 | 20.4 | 21.5 | 6.4 | 2 | 4min | 6.9 | 防尘保暖口罩 | 哎尚 |  |  | 15
|  | 呼气阻力（Pa） | 57.5 | 62.7 | 53.4 | 32.6 | 33.9 | 29.7 | 44.96667 |  |  | 8min | 13.9
|  | 吸气阻力（Pa） | 79.4 | 82.3 | 76.5 | 42.5 | 47.8 | 52.1 | 63.43333 |  |  | 12min | 17.9
63 | 120 | 过滤效率（%） | 23.1 | 18.5 | 21.3 | 23.2 | 24 | 26.7 | 22.8 | 6.3 | 1 | 4min | 8.2 | 时尚口罩 | 姿美姿 |  |  | 15
|  | 呼气阻力（Pa） | 32.4 | 36.9 | 41.7 | 28.4 | 32.6 | 29.5 | 33.58333 |  |  | 8min | 14.8
|  | 吸气阻力（Pa） | 54.1 | 59.2 | 57.6 | 42.5 | 46.7 | 50.3 | 51.73333 |  |  | 12min | 18.9