## Sheet1
PM2.5口罩检测汇总表
序号 | 样品编号 |  | 未处理 |  |  | 处理后 |  |  | 平均值 | PH值 | 甲醛含量（mg/kg） | 防寒性能 （△t） ℃ |  | 样品名称 | 商标 | 规格 | 生产企业 | 样品数量（只） | 购样金额
1 | 6 | 过滤效率（%） | 77.2 | 83.3 | 82.9 | 61.8 | 58.8 | 61.8 | 70.96667 | 6.3 | 4 | 4min | 8.6 | PM2.5口罩 | 绿盾 |  | 上海兴诺康纶纤维科技股份有限公司 | 15
|  | 呼气阻力（Pa） | 120.1 | 113.8 | 115.4 | 90.3 | 94.4 | 98.6 | 105.4333 |  |  | 8min | 16.1
|  | 吸气阻力（Pa） | 149.9 | 171.8 | 157.9 | 134.4 | 152.9 | 147.6 | 152.4167 |  |  | 12min | 19.9
2 | 8 | 过滤效率（%） | 36.9 | 38.8 | 39.8 | 38 | 35.2 | 30.2 | 36.48333 | 9.1 | 2 | 4min | 10.2 | PM2.5防护时尚口罩 | 维康 |  | 遂昌维康竹炭开发有限公司 | 15 | 315
|  | 呼气阻力（Pa） | 147 | 177.4 | 168.9 | 121.7 | 142.5 | 132.5 | 148.3333 |  |  | 8min | 16.7
|  | 吸气阻力（Pa） | 211.2 | 224.4 | 232.5 | 277.9 | 295.2 | 287.6 | 254.8 |  |  | 12min | 20.2
3 | 9 | 过滤效率（%） | 34.5 | 30.6 | 30.8 | 28.6 | 33.2 | 46.6 | 34.05 | 7.7 | 2 | 4min | 6.6 | 爽蒂PM2.5防护口罩 | SD | 成人型 | 上海爽蒂生活日用品有限公司 | 15 | 230
|  | 呼气阻力（Pa） | 69.7 | 72.4 | 74.6 | 97 | 103.2 | 101.7 | 86.43333 |  |  | 8min | 14.8
|  | 吸气阻力（Pa） | 119.2 | 125.4 | 117.4 | 148.7 | 179.6 | 189.6 | 146.65 |  |  | 12min | 18.9
4 | 12 | 过滤效率（%） | 82 | 71.8 | 76.8 | 57.5 | 44.1 | 60.6 | 65.46667 | 6.7 | 2 | 4min | 8.7 | 防雾霾防PM2.5口罩 | 绿盾 | XS | 上海兴诺康纶纤维科技股份有限公司 | 15 | 459
|  | 呼气阻力（Pa） | 95.3 | 98.4 | 92.5 | 60.6 | 78 | 79.4 | 84.03333 |  |  | 8min | 16
|  | 吸气阻力（Pa） | 199.4 | 195.6 | 204.2 | 96.9 | 104.3 | 112.6 | 152.1667 |  |  | 12min | 19.8
5 | 15 | 过滤效率（%） | 40.7 | 41.6 | 61.5 | 39.4 | 40.1 | 39.8 | 43.85 | 7.9 | 3 | 4min | 8.2 | 睿世堡负离子口罩 | 睿世堡 | S | 福建中睿环保科技有限公司 | 15 | 437
|  | 呼气阻力（Pa） | 113.9 | 120.4 | 109.4 | 101.7 | 99.4 | 93.5 | 106.3833 |  |  | 8min | 15.5
|  | 吸气阻力（Pa） | 213.8 | 220.2 | 204.6 | 118.6 | 120.3 | 119.7 | 166.2 |  |  | 12min | 19.8
6 | 16 | 过滤效率（%） | 34.1 | 30.1 | 36.1 | 33.9 | 27.8 | 30.5 | 32.08333 | 8 | 3 | 4min | 10.5 | PM2.5儿童防护滤片口罩 | 维康 |  | 遂昌维康竹炭开发有限公司 | 15 | 315
|  | 呼气阻力（Pa） | 81.7 | 40.8 | 54.6 | 98.3 | 86.5 | 80.4 | 73.71667 |  |  | 8min | 17.6
|  | 吸气阻力（Pa） | 92.3 | 121.4 | 100.5 | 113.4 | 107.6 | 112.7 | 107.9833 |  |  | 12min | 20.9
7 | 17 | 过滤效率（%） | 41 | 40.1 | 34.7 | 33.1 | 32.6 | 55.4 | 39.48333 | 8 | 3 | 4min | 6.6 | 睿世堡负离子口罩 | 睿世堡 | L | 福建中睿环保科技有限公司 | 15 | 437
|  | 呼气阻力（Pa） | 153.9 | 142.4 | 140.2 | 121.1 | 117.6 | 119.6 | 132.4667 |  |  | 8min | 14.3
|  | 吸气阻力（Pa） | 210.5 | 224.5 | 232.4 | 183.2 | 179.3 | 192.4 | 203.7167 |  |  | 12min | 18.7
8 | 18 | 过滤效率（%） | 27.9 | 28.5 | 24.4 | 26.3 | 28.4 | 26.6 | 27.01667 | 8.9 | 2 | 4min | 9.8 | 防PM2.5口罩 | 尊仕 |  |  | 15 | 360
|  | 呼气阻力（Pa） | 40.4 | 42.4 | 44.4 | 57.5 | 62.4 | 41.3 | 48.06667 |  |  | 8min | 17.1
|  | 吸气阻力（Pa） | 69.9 | 70.6 | 72.5 | 63.8 | 54.5 | 50.5 | 63.63333 |  |  | 12min | 20.5
9 | 22 | 过滤效率（%） | 29.6 | 26.8 | 27.6 | 39.6 | 35 | 49.5 | 34.68333 | 6.3 | 3 | 4min | 7.2 | 爽蒂健康型防护口罩 | SD | 成人型 | 上海爽蒂生活日用品有限公司 | 15 | 225
|  | 呼气阻力（Pa） | 99.4 | 97.6 | 92.4 | 116.8 | 204.5 | 113.4 | 120.6833 |  |  | 8min | 14
|  | 吸气阻力（Pa） | 277.7 | 265.4 | 250.5 | 195.6 | 233.2 | 187.9 | 235.05 |  |  | 12min | 18.1
10 | 23 | 过滤效率（%） | 62.1 | 61 | 61.2 | 67.8 | 76.5 | 63.7 | 65.38333 | 9.3 | 2 | 4min | 8.4 | 捷酷8550口罩 | JAKROO | XS | 上海捷酷实业有限公司 | 15 | 117
|  | 呼气阻力（Pa） | 100.7 | 87.6 | 89.5 | 43.3 | 45.3 | 47.6 | 69 |  |  | 8min | 16.8
|  | 吸气阻力（Pa） | 164.2 | 145.2 | 150.4 | 122.4 | 88.4 | 114.5 | 130.85 |  |  | 12min | 20.9
11 | 24 | 过滤效率（%） | 80.4 | 86.5 | 90.8 | 84.1 | 84.2 | 84.1 | 85.01667 | 8.3 | 2 | 4min | 10.5 | 爽蒂儿童防护口罩 | SD | SD2896 | 上海爽蒂生活日用品有限公司 | 15 | 225
|  | 呼气阻力（Pa） | 151.9 | 91 | 83.8 | 72.7 | 69.9 | 79.6 | 91.48333 |  |  | 8min | 17.2
|  | 吸气阻力（Pa） | 190.5 | 143.5 | 152.1 | 132.4 | 126.8 | 113.4 | 143.1167 |  |  | 12min | 20.4
12 | 25 | 过滤效率（%） | 98.7 | 98.5 | 97.6 | 98 | 98.2 | 98.3 | 98.21667 | 7.4 | 1 | 4min | 7.8 | 朝美口罩 | 朝美 | Y-2 | 建德市朝美日化有限公司 | 15 | 405
|  | 呼气阻力（Pa） | 179 | 188.4 | 134.2 | 136.4 | 160.2 | 152.6 | 158.4667 |  |  | 8min | 15.4
|  | 吸气阻力（Pa） | 202.4 | 264.6 | 193.9 | 186.4 | 250.9 | 188.2 | 214.4 |  |  | 12min | 20
13 | 27 | 过滤效率（%） | 48.4 | 42 | 40.5 | 73.2 | 45 | 44.3 | 48.9 | 8.3 | 2 | 4min | 8.2 | 舒适口罩 | JAKROO | M | 上海捷酷实业有限公司 | 15 | 180
|  | 呼气阻力（Pa） | 70 | 72.4 | 69.4 | 160.6 | 138.7 | 144.5 | 109.2667 |  |  | 8min | 15.7
|  | 吸气阻力（Pa） | 111.9 | 108.7 | 114.2 | 227.3 | 207.4 | 212.5 | 163.6667 |  |  | 12min | 19.8
14 | 39 | 过滤效率（%） | 41.2 | 42.1 | 42.7 | 46 | 48.7 | 52.4 | 45.51667 | 9.1 | 15 | 4min | 8.2 | 迷彩口罩 | 承泰 |  |  | 15 | 231
|  | 呼气阻力（Pa） | 106 | 110 | 106 | 102.1 | 132.5 | 129.6 | 114.3667 |  |  | 8min | 14.3
|  | 吸气阻力（Pa） | 136 | 219 | 227 | 185.6 | 144.1 | 176.3 | 181.3333 |  |  | 12min | 19.2
15 | 40 | 过滤效率（%） | 64.5 | 65.5 | 57 | 65.4 | 44.6 | 52.8 | 58.3 | 7.1 | 2 | 4min | 9.9 | 网布运动口罩 |  |  |  | 15 | 503.63
|  | 呼气阻力（Pa） | 11.2 | 10.8 | 10.6 | 27.2 | 29.7 | 32.4 | 20.31667 |  |  | 8min | 16.3
|  | 吸气阻力（Pa） | 33.2 | 32.8 | 33.8 | 30.7 | 49.6 | 57.3 | 39.56667 |  |  | 12min | 19.7
16 | 48 | 过滤效率（%） | 43.8 | 32.3 | 32.7 | 33.1 | 33.6 | 37.8 | 35.55 | 7.5 | 5 | 4min | 12.6 | 防尘口罩 | 爱秀美 |  |  | 15 | 213
|  | 呼气阻力（Pa） | 78.4 | 71.6 | 74.8 | 82 | 69.3 | 72.6 | 74.78333 |  |  | 8min | 22.7
|  | 吸气阻力（Pa） | 108.4 | 110.4 | 109.3 | 114 | 113.4 | 116.9 | 112.0667 |  |  | 12min | 27.3
17 | 53 | 过滤效率（%） | 28.8 | 38.9 | 25 | 34.6 | 26.6 | 37.7 | 31.93333 | 9.9 | 11 | 4min | 10.3 | PM2.5立体防护口罩 | 承泰 |  |  | 15 | 206.25
|  | 呼气阻力（Pa） | 137.4 | 130.3 | 131.4 | 111.8 | 104.6 | 116.2 | 121.95 |  |  | 8min | 17.3
|  | 吸气阻力（Pa） | 213.9 | 198.7 | 208.6 | 163.4 | 159.7 | 170.9 | 185.8667 |  |  | 12min | 20.7
18 | 58 | 过滤效率（%） | 81.7 | 83.2 | 80.1 | 89 | 89.5 | 88.1 | 85.26667 | 5.6 | 4 | 4min | 8.3 | 优至PM2.5防霾口罩 |  | 180*95mm | 深圳思科兴净化制品有限公司 | 15
|  | 呼气阻力（Pa） | 51.7 | 48.6 | 50.2 | 22.4 | 29.6 | 23.4 | 37.65 |  |  | 8min | 15.9
|  | 吸气阻力（Pa） | 216.7 | 220.3 | 204.5 | 79.8 | 82.3 | 76.5 | 146.6833 |  |  | 12min | 20
19 | 91 | 过滤效率（%） | 98.7 | 99 | 99.1 | 98.7 | 98.4 | 98.4 | 98.71667 | 6 | 7 | 4min | 7.8 | 63201颗粒物防护口罩 | Jackson | 63201 | 金佰丽（中国）有限公司 | 15
|  | 呼气阻力（Pa） | 46.3 | 60.3 | 72.3 | 86.1 | 71.9 | 82.4 | 69.88333 |  |  | 8min | 15.1
|  | 吸气阻力（Pa） | 1.3.4 | 98.3 | 99.4 | 90.3 | 88.6 | 89.3 | 93.18 |  |  | 12min | 19.2